## Sheet1
With Raft | [6 empty] | Without Raft
Layer | Infill | Quality | Unsolid | No Raft | Time | Mass (g) | Layer | Infill | Quality | Unsolid | No Raft | Time | Mass (g) | Ratio
0.2 | no bottop | fast | [v] | [ ] | 0.6666667 | 8.9 | 0.2 | no bottop | fast | [v] | [v] | 0.3466667 | 6.3 | 0.52
0.2 | no | fast | [v] | [ ] | 1 | 20.2 | 0.2 | no | fast | [v] | [v] | 1.2 | 15.4 | 1.2
0.2 | 13% | fast | [v] | [ ] | 1.7 | 34.3 | 0.2 | 13% | fast | [v] | [v] | 1.8 | 29.4 | 1.058824
0.2 | 65% | fast | [v] | [ ] | 2.5 | 56.9 | 0.2 | 65% | fast | [v] | [v] | 2.7 | 52.1 | 1.08
0.2 | 99% | fast | [v] | [ ] | 6.4 | 158.5 | 0.2 | 99% | fast | [v] | [v] | 6.5 | 153.7 | 1.015625
0.2 | no bottop | normal | [v] | [ ] | 0.8483333 | 8.8 | 0.2 | no bottop | normal | [v] | [v] | 0.4466667 | 6.3 | 0.5265226
0.2 | no | normal | [v] | [ ] | 1.4 | 20.1 | 0.2 | no | normal | [v] | [v] | 1.6 | 15.5 | 1.142857
0.2 | 13% | normal | [v] | [ ] | 2.2 | 34.2 | 0.2 | 13% | normal | [v] | [v] | 2.4 | 29.5 | 1.090909
0.2 | 65% | normal | [v] | [ ] | 3.3 | 56.8 | 0.2 | 65% | normal | [v] | [v] | 3.5 | 52.1 | 1.060606
0.2 | 99% | normal | [v] | [ ] | 8.2 | 158.4 | 0.2 | 99% | normal | [v] | [v] | 8.4 | 153.7 | 1.02439
0.2 | no bottop | fine | [v] | [ ] | 1.2 | 8.8 | 0.2 | no bottop | fine | [v] | [v] | 0.7033333 | 6.3 | 0.5861111
0.2 | no | fine | [v] | [ ] | 1.9 | 20.1 | 0.2 | no | fine | [v] | [v] | 2.2 | 15.4 | 1.157895
0.2 | 13% | fine | [v] | [ ] | 2.8 | 34.2 | 0.2 | 13% | fine | [v] | [v] | 3.1 | 29.5 | 1.107143
0.2 | 65% | fine | [v] | [ ] | 4.2 | 56.9 | 0.2 | 65% | fine | [v] | [v] | 4.4 | 52.2 | 1.047619
0.2 | 99% | fine | [v] | [ ] | 10.3 | 158.5 | 0.2 | 99% | fine | [v] | [v] | 10.5 | 153.8 | 1.019417
| Infill | Fast | Ratio | Normal | Ratio | Fine |  | Infill | Fast | Ratio | Normal | Ratio | Fine
| 13% | 1.7 | 1.294118 | 2.2 | 1.272727 | 2.8 |  | 13% | 1.8 | 1.333333 | 2.4 | 1.291667 | 3.1
| 65% | 2.5 | 1.32 | 3.3 | 1.272727 | 4.2 |  | 65% | 2.7 | 1.296296 | 3.5 | 1.257143 | 4.4
| 99% | 6.4 | 1.28125 | 8.2 | 1.256098 | 10.3 |  | 99% | 6.5 | 1.292308 | 8.4 | 1.25 | 10.5